## coating type acrylic foam tape
K-4708 Datasheet
1. Description
It is double face tape coated with acrylic adhesive. And the carrier is acrylic foam. This tape is available in a range of Automotive industry(Emblem, protect Molding, etc), Electronics and accessary.
2. Feature
1) Good adhesion for painted steel
2) Good absorptivity for impact or shock
3) good flexibility/softness for curve line and good to fill the gap
4) Good weatherability
3. Application
1) Body Side Protect Molding
2) Wheel Cap logo
3) Emblem
4) Door edge guard
5) Door weather strip
6) Fix for elevator stainless steel
7) Fix for Trimmings
4. Structure
Acrylic adhesive
Acrylic foam
Acrylic adhesive
Liner
5. Types
| ITEM | K-4708
| Thickness | 0.8mm
| Color | Gray/White
| Liner | Red/Green PE
6. Test Method
6.1 Adhesion Test
The force required to pull a strip of tape from a surface at a 180degree angle, at the rate of 300±10㎜ per minute.
* Instrument : Tensile strength tester
|  |  | Tape |  | * Speed : 300±10mm/Min
* Tape width : 10mm
* Backing : 25 micron polyester film
Substrate
1) Initial Stage : 30mins after adhesion, measure at room temperature
2) Normal State : 24hrs after adhesion, measure at room temperature
3) High Temperature aging : 40mins after adhesion at 80℃, measure
4) Low Temperature aging : 30mins after adhesion at -30℃, measure
Item
K-4708 | 1900 | 2000 | 2300 | 1600
Remark: gf/10mm
6.2 Tensile Strength test
The maximum Tensile force that can be withstood by a material without breaking at the rate of 200±10mm per minute
1) Initial Stage : 30mins after adhesion,measure at room temperature
2) Normal stage : 24hrs after adhesion, measure at room temperature
3) High temperature : 24hrs after adhesion → leave 30mins at 80℃
→ measure in temperature 80℃ | [5 empty] | Substrate(Stainless Steel)
4) Low temperature : 24hrs after adhesion → leave 30mins at -30℃ | [6 empty] | Tape
→ measure in temperature -30℃
5) Heat aging : Leave 240hrs at 80℃ and measure after 30min at room | [6 empty] | P.E.T film
temperature
6) Low temperature aging : Leave 48hrs at -30℃ and measure after
30min at room temperature
7) Heat impact test : 24hrs after adhesion →(3hrs at 80℃ → 2hr at | [5 empty] | * Tape width : 10㎜×10㎜
23℃ → 3hrs at -20℃ → 2hrs at 23℃ → | [5 empty] | * Speed : 200±10mm
12hrs at 40℃ and 95%RH → 2hr at 23℃ ) x 5 cycles
→ measure
8) Water resistance : 24hrs after adhesion → Deposit at 40℃ water for 168hrs→
leave 2hrs at room temperature and measure
Item | Initial stage | Normal state | High temp. | Low temp. | Heat aging | Low temp aging | Heat impact | Water resistance
K-4708 | 5.2 | 5.9 | 6.5 | 4.7 | 6.5 | 6.3 | 8.2 | 5.8
6.3 Heat resistance Test
Allow to condition at 40℃ for 1hr, a temperature that be separated from the substrates under 500g load, increasing temperature by 3℃/5mins
Substrate : Stainless steel
Tape size : 20mm x 20mm
|  | tape |  |  | Weight : 500g
|  | P.E.T. film |  | Item | Result | Remark
|  |  |  | K-4708 | 120
6.4 Chemical Resistance
1) Gasoline-resistance : Measure holding power of test piece, after 24hrs adhesion and 1hrs after deposit in gasoline.
2) Wax-resistance : Measure holding power of test piece, after 24hrs adhesion and 5mins after deposit in wax.
3) Removal wax resistance : Leave 24hrs after adhesion → Deposit 10mins in the wax → Air blowing attached area for 3mins → Measure holding power
4) Saline resistance : Leave 24hrs after adhesion → Deposit 72hrs in 5% NACL fluid → Leave 2hrs at room temperature → Measure holding power.
Gasoline | Wax | Removal wax | Saline
4.4 | 5.2 | 4.8 | 5.5
kgf/10mm²
7. Caution before use
1. Remove any dirt on the substrates before work.
2. For best results apply in temperature of 18ºC to 25ºC.
3. Adhesion Promoter should be used on P.P. or P.E.
500g

## Sheet2 (2)
Item | Initial stage | Normal state | High temp. | Low Temp. | Remark
#5025G(W) | 1500 | 1800 | 1800 | 1200 | gf/10mm
#5040G(W) | 1700 | 1900 | 2100 | 1300
#5080G(W) | 1900 | 2000 | 2300 | 1600
#5110G(W) | 2000 | 2100 | 2500 | 1700
#5150G(W) | 2100 | 2300 | 2500 | 1800
#5200G(W) | 2200 | 2500 | 2600 | 2100
Item | Initial stage | Normal state | High temp. | Low Temp. | Heat aging | Low Temp. Aging | Heat impact | Water resistance | Remark
#5025G(W) | 6.2 | 6.6 | 6.1 | 5.3 | 7 | 6.8 | 8.6 | 6.3 | kg/10mm²
#5040G(W) | 6 | 6.4 | 6.1 | 5.4 | 7 | 6.8 | 8.5 | 6.2
#5080G(W) | 5.2 | 5.9 | 6.5 | 4.7 | 6.5 | 6.3 | 8.2 | 5.8
#5110G(W) | 4.7 | 5.7 | 5.3 | 4.6 | 6.2 | 6 | 6.5 | 5.5
#5150G(W) | 4.5 | 5.5 | 5.2 | 4.3 | 5.9 | 5.8 | 6.7 | 5.2
#5200G(W) | 4.4 | 4.6 | 5.2 | 4.1 | 5.7 | 5.6 | 7.1 | 4.8
Item | Gasoline | Wax | Removal Wax | Saline | Remark
#5025G(W) | 4.7 | 5.5 | 5 | 6.1 | kgf/10mm²
#5040G(W) | 4.6 | 5.5 | 5 | 6
#5080G(W) | 4.4 | 5.2 | 4.8 | 5.5
#5110G(W) | 3.7 | 4.6 | 4.4 | 5.7
#5150G(W) | 3.7 | 4.5 | 4.3 | 5.2
#5200G(W) | 3.6 | 4.5 | 4.8 | 4.9